## Temp vs presión
RESULTS OF EXPERIMENTALS TEST IN THE CATALYTIC PYROLYSIS UNIT - OPERATION PROCESS LAB-INDUSTRIAL ENGINEERING CAREER
Time(min.) | M1-Temperature (ºC) | Pressure M1 (Mpa) | M2-Temperature (ºC) | Pressure M2(Mpa) | M3-Temperature (ºC) | Pressure M3 (Mpa) | M4-Temperature (ºC) | Pressure M4 (Mpa) | M5-Temperature (ºC) | Pressure M5 (Mpa) | M6-Temperature (ºC) | Pressure M6 (Mpa) | M7-Temperature (ºC) | Pressure M7 (Mpa) | M8-Temperature (ºC) | Pressure M8 (Mpa)
0 | 40 | 0.156 | 28 | 0.26 | 26.2 | 0.27 | 30 | 0.056 | 37 | 0.144 | 26.5 | 0.29 | 27.6 | 0.119 | 27 | 0.084
1 | 42 | 0.1543 | 29 | 0.2544 | 26.94 | 0.27 | 31 | 0.0562 | 37.2 | 0.142 | 26.74 | 0.21 | 27.66 | 0.1141 | 27.54 | 0.0886
2 | 43 | 0.1587 | 30 | 0.2489 | 27.68 | 0.272 | 32 | 0.062 | 37.4 | 0.1447 | 26.98 | 0.22 | 27.72 | 0.1184 | 28.08 | 0.0967
3 | 45 | 0.1624 | 31 | 0.2426 | 28.42 | 0.271 | 33 | 0.068 | 37.6 | 0.1464 | 27.22 | 0.21 | 27.78 | 0.1224 | 28.62 | 0.104
4 | 48 | 0.1666 | 32 | 0.2369 | 29.16 | 0.274 | 34 | 0.0742 | 37.8 | 0.1484 | 27.46 | 0.22 | 27.84 | 0.1265 | 29.16 | 0.1125
5 | 52 | 0.179 | 33 | 0.238 | 29.9 | 0.279 | 35 | 0.085 | 38 | 0.156 | 27.7 | 0.26 | 27.9 | 0.132 | 29.7 | 0.12
6 | 55 | 0.1682 | 35.06 | 0.2246 | 31.24 | 0.275 | 36 | 0.0846 | 38.54 | 0.153 | 28.38 | 0.2 | 28.36 | 0.137 | 30.48 | 0.1321
7 | 57 | 0.1666 | 37.12 | 0.2188 | 32.58 | 0.276 | 37 | 0.0885 | 39.08 | 0.155 | 29.06 | 0.29 | 28.82 | 0.13 | 31.26 | 0.144
8 | 58 | 0.1647 | 39.18 | 0.2127 | 33.92 | 0.273 | 38 | 0.0925 | 39.62 | 0.153 | 29.74 | 0.27 | 29.28 | 0.135 | 32.04 | 0.1564
9 | 60 | 0.1624 | 41.24 | 0.2061 | 35.26 | 0.276 | 39 | 0.0965 | 40.16 | 0.152 | 30.42 | 0.29 | 29.74 | 0.133 | 32.82 | 0.1689
10 | 62 | 0.163 | 43.3 | 0.2 | 36.6 | 0.277 | 40 | 0.12 | 40.7 | 0.156 | 31.1 | 0.29 | 30.2 | 0.13 | 33.6 | 0.188
11 | 64 | 0.1567 | 46.34 | 0.1946 | 39.24 | 0.272 | 41.6 | 0.1025 | 41.92 | 0.157 | 31.52 | 0.29 | 31.2 | 0.136 | 35.48 | 0.1865
12 | 67 | 0.1527 | 49.38 | 0.1886 | 41.88 | 0.2745 | 43.2 | 0.1047 | 43.14 | 0.153 | 31.94 | 0.21 | 32.2 | 0.138 | 37.36 | 0.192
13 | 73 | 0.1482 | 52.42 | 0.1827 | 44.52 | 0.2767 | 44.8 | 0.1061 | 44.36 | 0.151 | 32.36 | 0.22 | 33.2 | 0.133 | 39.24 | 0.198
14 | 77 | 0.1445 | 55.46 | 0.1764 | 47.16 | 0.2784 | 46.4 | 0.1084 | 45.58 | 0.159 | 32.78 | 0.28 | 34.2 | 0.133 | 41.12 | 0.2041
15 | 81 | 0.144 | 58.5 | 0.172 | 49.8 | 0.283 | 48 | 0.11 | 46.8 | 0.152 | 33.2 | 0.26 | 35.2 | 0.135 | 43 | 0.218
16 | 87 | 0.1361 | 63.18 | 0.1667 | 54.04 | 0.281 | 49.8 | 0.112 | 48.9 | 0.15 | 35.96 | 0.23 | 37.68 | 0.132 | 45.76 | 0.222
17 | 93 | 0.1327 | 67.86 | 0.1625 | 58.28 | 0.285 | 51.6 | 0.1144 | 51 | 0.157 | 38.72 | 0.29 | 40.16 | 0.135 | 48.52 | 0.23
18 | 99 | 0.1285 | 72.54 | 0.1582 | 62.52 | 0.285 | 53.4 | 0.1162 | 53.1 | 0.152 | 41.48 | 0.24 | 42.64 | 0.136 | 51.28 | 0.244
19 | 107 | 0.1241 | 77.22 | 0.154 | 66.76 | 0.28 | 55.2 | 0.1183 | 55.2 | 0.159 | 44.24 | 0.21 | 45.12 | 0.139 | 54.04 | 0.256
20 | 114 | 0.124 | 81.9 | 0.152 | 71 | 0.288 | 57 | 0.122 | 57.3 | 0.156 | 47 | 0.27 | 47.6 | 0.139 | 56.8 | 0.265
21 | 120 | 0.114 | 88.08 | 0.1464 | 78.2 | 0.2845 | 60.6 | 0.12 | 60.44 | 0.159 | 50.62 | 0.23 | 50.52 | 0.132 | 60.72 | 0.26
22 | 129 | 0.1089 | 94.26 | 0.1422 | 85.4 | 0.2882 | 64.2 | 0.12 | 63.58 | 0.154 | 54.24 | 0.28 | 53.44 | 0.136 | 64.64 | 0.264
23 | 142 | 0.1025 | 100.44 | 0.138 | 92.6 | 0.2923 | 67.8 | 0.124 | 66.72 | 0.159 | 57.86 | 0.24 | 56.36 | 0.132 | 68.56 | 0.264
24 | 150 | 0.0968 | 106.62 | 0.1344 | 99.8 | 0.2963 | 71.4 | 0.125 | 69.86 | 0.154 | 61.48 | 0.28 | 59.28 | 0.131 | 72.48 | 0.265
25 | 156 | 0.09 | 112.8 | 0.139 | 107 | 0.32 | 75 | 0.122 | 73 | 0.156 | 65.1 | 0.23 | 62.2 | 0.139 | 76.4 | 0.262
26 | 164 | 0.099 | 120.92 | 0.1266 | 114.2 | 0.3029 | 79.4 | 0.128 | 77.32 | 0.1528 | 69.9 | 0.29 | 67.1 | 0.133 | 80.36 | 0.2624
27 | 171 | 0.092 | 129.04 | 0.1226 | 121.4 | 0.3042 | 83.8 | 0.124 | 81.64 | 0.1544 | 74.7 | 0.24 | 72 | 0.137 | 84.32 | 0.2646
28 | 182 | 0.096 | 137.16 | 0.1188 | 128.6 | 0.3062 | 88.2 | 0.127 | 85.96 | 0.156 | 79.5 | 0.28 | 76.9 | 0.138 | 88.28 | 0.2664
29 | 199 | 0.093 | 145.28 | 0.1149 | 135.8 | 0.3083 | 92.6 | 0.12 | 90.28 | 0.1589 | 84.3 | 0.27 | 81.8 | 0.136 | 92.24 | 0.2684
30 | 212.5 | 0.098 | 153.4 | 0.119 | 143 | 0.316 | 97 | 0.124 | 94.6 | 0.169 | 89.1 | 0.22 | 86.7 | 0.13 | 96.2 | 0.274
31 | 220 | 0.092 | 165.26 | 0.112 | 150.3 | 0.3123 | 104 | 0.1222 | 100.24 | 0.16 | 94.48 | 0.2 | 91.56 | 0.132 | 102.72 | 0.2689
32 | 235 | 0.094 | 177.12 | 0.116 | 157.6 | 0.3148 | 111 | 0.124 | 105.88 | 0.161 | 99.86 | 0.22 | 96.42 | 0.138 | 109.24 | 0.2669
33 | 250 | 0.092 | 188.98 | 0.1 | 164.9 | 0.316 | 118 | 0.1263 | 111.52 | 0.165 | 105.24 | 0.23 | 101.28 | 0.13 | 115.76 | 0.2642
34 | 265 | 0.096 | 200.84 | 0.113 | 172.2 | 0.3187 | 125 | 0.1284 | 117.16 | 0.168 | 110.62 | 0.21 | 106.14 | 0.138 | 122.28 | 0.262
35 | 279.2 | 0.094 | 212.7 | 0.13 | 179.5 | 0.326 | 132 | 0.136 | 122.8 | 0.167 | 116 | 0.2 | 111 | 0.137 | 128.8 | 0.264
36 | 295 | 0.18 | 226.24 | 0.14 | 187.6 | 0.3221 | 137.8 | 0.13 | 130.7 | 0.1624 | 123 | 0.26 | 118.6 | 0.13 | 138.8 | 0.2688
37 | 307 | 0.116 | 239.78 | 0.16 | 195.7 | 0.3247 | 143.6 | 0.132 | 138.6 | 0.164 | 130 | 0.27 | 126.2 | 0.135 | 148.8 | 0.276
38 | 321 | 0.121 | 253.32 | 0.16 | 203.8 | 0.326 | 149.4 | 0.141 | 146.5 | 0.1666 | 137 | 0.26 | 133.8 | 0.134 | 158.8 | 0.2842
39 | 329 | 0.133 | 266.86 | 0.13 | 211.9 | 0.3288 | 155.2 | 0.148 | 154.4 | 0.1684 | 144 | 0.24 | 141.4 | 0.135 | 168.8 | 0.2923
40 | 331.8 | 0.148 | 280.4 | 0.16 | 220 | 0.338 | 161 | 0.149 | 162.3 | 0.175 | 151 | 0.2 | 149 | 0.139 | 178.8 | 0.3
41 | 340 | 0.1581 | 291.52 | 0.12 | 228.2 | 0.3361 | 176 | 0.145 | 173.5 | 0.1726 | 162.6 | 0.2086 | 158.08 | 0.1484 | 187.64 | 0.296
42 | 346 | 0.1769 | 302.64 | 0.15 | 236.4 | 0.3426 | 191 | 0.149 | 184.7 | 0.1742 | 174.2 | 0.2166 | 167.16 | 0.1665 | 196.48 | 0.2927
43 | 352 | 0.1948 | 313.76 | 0.111 | 244.6 | 0.3489 | 206 | 0.152 | 195.9 | 0.1769 | 185.8 | 0.2248 | 176.24 | 0.1844 | 205.32 | 0.2881
44 | 360 | 0.2129 | 324.88 | 0.119 | 252.8 | 0.3542 | 221 | 0.167 | 207.1 | 0.1782 | 197.4 | 0.2322 | 185.32 | 0.2024 | 214.16 | 0.2847
45 | 368.2 | 0.234 | 336 | 0.128 | 261 | 0.366 | 236 | 0.167 | 218.3 | 0.184 | 209 | 0.248 | 194.4 | 0.223 | 223 | 0.286
46 | 384.74 | 0.291 | 348.4 | 0.154 | 272.2 | 0.3829 | 245.8 | 0.161 | 231.24 | 0.185 | 218.8 | 0.246 | 204.4 | 0.2282 | 235.5 | 0.2889
47 | 401.28 | 0.353 | 360.8 | 0.135 | 283.4 | 0.4048 | 255.6 | 0.165 | 244.18 | 0.188 | 228.6 | 0.252 | 214.4 | 0.2362 | 248 | 0.2969
48 | 417.82 | 0.416 | 373.2 | 0.143 | 294.6 | 0.4263 | 265.4 | 0.176 | 257.12 | 0.184 | 238.4 | 0.2583 | 224.4 | 0.2443 | 260.5 | 0.3041
49 | 434.36 | 0.477 | 385.6 | 0.169 | 305.8 | 0.448 | 275.2 | 0.171 | 270.06 | 0.18 | 248.2 | 0.2648 | 234.4 | 0.2528 | 273 | 0.3125
50 | 450.9 | 0.532 | 398 | 0.186 | 317 | 0.471 | 285 | 0.179 | 283 | 0.183 | 258 | 0.275 | 244.4 | 0.261 | 285.5 | 0.325
51 | 450.72 | 0.53 | 401.6 | 0.198 | 330.6 | 0.498 | 294.6 | 0.171 | 292.4 | 0.1864 | 268.8 | 0.272 | 253.72 | 0.2648 | 295 | 0.3242
52 | 450.54 | 0.533 | 405.2 | 0.196 | 344.2 | 0.5264 | 304.2 | 0.179 | 301.8 | 0.1929 | 279.6 | 0.27 | 263.04 | 0.268 | 304.5 | 0.3281
53 | 450.36 | 0.531 | 408.8 | 0.2 | 357.8 | 0.5544 | 313.8 | 0.17 | 311.2 | 0.1989 | 290.4 | 0.273 | 272.36 | 0.272 | 314 | 0.332
54 | 450.18 | 0.537 | 412.4 | 0.22 | 371.4 | 0.5826 | 323.4 | 0.177 | 320.6 | 0.2044 | 301.2 | 0.278 | 281.68 | 0.2764 | 323.5 | 0.3365
55 | 450 | 0.533 | 416 | 0.228 | 385 | 0.618 | 333 | 0.17 | 330 | 0.216 | 312 | 0.272 | 291 | 0.285 | 333 | 0.344
56 | 450.02 | 0.541 | 417.8 | 0.218 | 384.6 | 0.5928 | 347.2 | 0.178 | 337.6 | 0.2483 | 318.2 | 0.2788 | 299.8 | 0.2785 | 341.4 | 0.348
57 | 450.04 | 0.555 | 419.6 | 0.223 | 384.2 | 0.5742 | 361.4 | 0.175 | 345.2 | 0.286 | 324.4 | 0.2866 | 308.6 | 0.2762 | 349.8 | 0.34
58 | 450.06 | 0.565 | 421.4 | 0.228 | 383.8 | 0.5562 | 375.6 | 0.186 | 352.8 | 0.3244 | 330.6 | 0.2943 | 317.4 | 0.2746 | 358.2 | 0.346
59 | 450.08 | 0.579 | 423.2 | 0.212 | 383.4 | 0.5382 | 389.8 | 0.189 | 360.4 | 0.3626 | 336.8 | 0.3022 | 326.2 | 0.2728 | 366.6 | 0.344
60 | 450.1 | 0.583 | 425 | 0.216 | 383 | 0.523 | 404 | 0.196 | 368 | 0.49 | 343 | 0.319 | 335 | 0.279 | 375 | 0.344
61 | 454.22 | 0.5785 | 423.4 | 0.195 | 392.6 | 0.527 | 409.4 | 0.29 | 375.2 | 0.459 | 356.4 | 0.3164 | 348.8 | 0.3147 | 384 | 0.3441
62 | 458.34 | 0.5761 | 421.8 | 0.187 | 402.2 | 0.525 | 414.8 | 0.212 | 382.4 | 0.55 | 369.8 | 0.3224 | 362.6 | 0.3585 | 393 | 0.3482
63 | 462.46 | 0.5749 | 420.2 | 0.158 | 411.8 | 0.527 | 420.2 | 0.221 | 389.6 | 0.554 | 383.2 | 0.3282 | 376.4 | 0.4027 | 402 | 0.3526
64 | 466.58 | 0.5721 | 418.6 | 0.134 | 421.4 | 0.52 | 425.6 | 0.238 | 396.8 | 0.63 | 396.6 | 0.3348 | 390.2 | 0.4464 | 411 | 0.3565
65 | 470.7 | 0.579 | 417 | 0.13 | 431 | 0.527 | 431 | 0.247 | 404 | 0.651 | 410 | 0.343 | 404 | 0.497 | 420 | 0.361
66 | 472.52 | 0.573 | 415 | 0.062 | 436.38 | 0.4963 | 433.6 | 0.259 | 407 | 0.673 | 410.2 | 0.3524 | 405.96 | 0.5249 | 423.2 | 0.3625
67 | 474.34 | 0.577 | 413 | 0.059 | 441.76 | 0.472 | 436.2 | 0.266 | 410 | 0.699 | 410.4 | 0.3643 | 407.92 | 0.5583 | 426.4 | 0.3641
68 | 476.16 | 0.576 | 411 | 0.037 | 447.14 | 0.4487 | 438.8 | 0.278 | 413 | 0.719 | 410.6 | 0.3764 | 409.88 | 0.5929 | 429.6 | 0.3661
69 | 477.98 | 0.578 | 409 | 0.025 | 452.52 | 0.4243 | 441.4 | 0.283 | 416 | 0.732 | 410.8 | 0.3886 | 411.84 | 0.6267 | 432.8 | 0.3681
70 | 479.8 | 0.577 | 407 | 0.017 | 457.9 | 0.45 | 444 | 0.293 | 419 | 0.759 | 411 | 0.48 | 413.8 | 0.669 | 436 | 0.372
71 | 481.12 | 0.5524 | 410.2 | 0.028 | 457.52 | 0.4087 | 446.6 | 0.298 | 424.2 | 0.77 | 409.6 | 0.4046 | 419.04 | 0.6841 | 439.2 | 0.3861
72 | 482.44 | 0.5341 | 413.4 | 0.013 | 457.14 | 0.4163 | 449.2 | 0.3067 | 429.4 | 0.797 | 408.2 | 0.4084 | 424.28 | 0.7084 | 442.4 | 0.4023
73 | 483.76 | 0.5164 | 416.6 | 0.01 | 456.76 | 0.4242 | 451.8 | 0.3142 | 434.6 | 0.814 | 406.8 | 0.4129 | 429.52 | 0.7328 | 445.6 | 0.4188
74 | 485.08 | 0.4987 | 419.8 | 0.02 | 456.38 | 0.4328 | 454.4 | 0.3226 | 439.8 | 0.833 | 405.4 | 0.4169 | 434.76 | 0.7563 | 448.8 | 0.4345
75 | 486.4 | 0.489 | 423 | 0.029 | 456 | 0.442 | 457 | 0.331 | 445 | 0.857 | 404 | 0.426 | 440 | 0.785 | 452 | 0.45
76 | 486.26 | 0.4728 | 421.6 | 0.0223 | 454.8 | 0.4448 | 458 | 0.3561 | 449.6 | 0.876 | 402.2 | 0.4169 | 428 | 0.794 | 452.2 | 0.4687
77 | 486.12 | 0.4648 | 420.2 | 0.0246 | 453.6 | 0.4481 | 459 | 0.3826 | 454.2 | 0.891 | 400.4 | 0.4124 | 416 | 0.8088 | 452.4 | 0.4866
78 | 485.98 | 0.456 | 418.8 | 0.0261 | 452.4 | 0.4521 | 460 | 0.4085 | 458.8 | 0.91 | 398.6 | 0.4082 | 404 | 0.822 | 452.6 | 0.5049
79 | 485.84 | 0.4488 | 417.4 | 0.0282 | 451.2 | 0.4561 | 461 | 0.4342 | 463.4 | 0.933 | 396.8 | 0.4046 | 392 | 0.8364 | 452.8 | 0.5222
80 | 485.7 | 0.446 | 416 | 0.03 | 450 | 0.465 | 462 | 0.468 | 468 | 0.957 | 395 | 0.41 | 380 | 0.853 | 453 | 0.54
81 | 484.7 | 0.4388 | 415 | 0.0324 | 450.6 | 0.4442 | 463 | 0.479 | 470.4 | 0.9561 | 396.52 | 0.4028 | 380.4 | 0.8642 | 455.6 | 0.5564
82 | 483.7 | 0.4367 | 414 | 0.034 | 451.2 | 0.4288 | 464 | 0.485 | 472.8 | 0.9622 | 398.04 | 0.4049 | 380.8 | 0.8785 | 458.2 | 0.5723
83 | 482.7 | 0.434 | 413 | 0.0367 | 451.8 | 0.4123 | 465 | 0.499 | 475.2 | 0.968 | 399.56 | 0.4069 | 381.2 | 0.8921 | 460.8 | 0.5889
84 | 481.7 | 0.4327 | 412 | 0.038 | 452.4 | 0.396 | 466 | 0.59 | 477.6 | 0.974 | 401.08 | 0.408 | 381.6 | 0.9062 | 463.4 | 0.6047
85 | 480.7 | 0.437 | 411 | 0.04 | 453 | 0.383 | 467 | 0.515 | 480 | 0.982 | 402.6 | 0.415 | 382 | 0.924 | 466 | 0.62
86 | 479.9 | 0.432 | 409.6 | 0.0421 | 450.4 | 0.374 | 467.4 | 0.518 | 480.2 | 0.9584 | 402.08 | 0.416 | 386.24 | 0.898 | 466.8 | 0.6329
87 | 479.1 | 0.43 | 408.2 | 0.0441 | 447.8 | 0.3684 | 467.8 | 0.5263 | 480.4 | 0.9362 | 401.56 | 0.417 | 390.48 | 0.861 | 467.6 | 0.644
88 | 478.3 | 0.437 | 406.8 | 0.0465 | 445.2 | 0.3623 | 468.2 | 0.5349 | 480.6 | 0.914 | 401.04 | 0.419 | 394.72 | 0.839 | 468.4 | 0.6563
89 | 477.5 | 0.432 | 405.4 | 0.0486 | 442.6 | 0.3567 | 468.6 | 0.5425 | 480.8 | 0.892 | 400.52 | 0.418 | 398.96 | 0.87 | 469.2 | 0.6687
90 | 476.7 | 0.432 | 404 | 0.054 | 440 | 0.357 | 469 | 0.555 | 481 | 0.877 | 400 | 0.411 | 403.2 | 0.771 | 470 | 0.684